## Breach flow discharge
Breach hydrographs of ACCDs under varying influence factors
Time | Temperature = 0℃ | Temperature = 15℃ | Temperature = 30℃ | Asphalt ratio = 5.2% | Asphalt ratio = 6.0% | Dam height = 0.9 m | Dam height = 1.2 m
1 | 0 | -0.004738911 | 0.003052509 | -0.004733913 | -0.01835464 | 0.002993659 | 0.005
2 | -0.006700812 | 0.001104311 | 0.005 | -0.00862777 | -0.00473183 | -0.01506445 | 0.002924604
3 | -0.006701312 | 0.001104227 | 0.005 | -0.008628644 | -0.01251804 | -0.001019273 | -0.001226312
4 | 0.001099479 | 0.003052093 | 0.005 | -0.00278788 | -0.008626312 | -0.009045554 | -0.005377395
5 | -0.002801374 | 0.005 | 0.005 | -0.0008410975 | -0.02420174 | 0.005 | -0.003301999
6 | 0.001099229 | 0.005 | 0.003052468 | 0.005 | -0.01641552 | -0.003026281 | 0.0008489171
7 | -0.0008510933 | 0.005 | 0.001104894 | 0.003052926 | -0.01252254 | 0.005 | 0.005
8 | 0.005 | 0.003052093 | 0.001104894 | 0.005 | -0.004735995 | 0.005 | 0.005
9 | 0.005 | 0.003052051 | -0.002790546 | 0.005 | -0.01447303 | 0.005 | 0.005
10 | 0.005 | 0.003052051 | -0.0008429717 | 0.005 | -0.01642102 | -0.003026947 | 0.0008487505
11 | 0.005 | -0.0008439713 | -0.0008429717 | 0.005 | -0.02421423 | 0.0009866097 | -0.001226937
12 | 0.005 | 0.005 | 0.005 | 0.005 | -0.0144772 | -0.009047595 | -0.005378436
13 | 0.005 | 0.001103978 | 0.003052259 | -0.004735995 | -0.01447803 | 0.007006799 | -0.001227187
14 | 0.001099063 | 0.003051926 | 0.003052259 | -0.004735995 | -0.00474016 | -0.009048178 | 0.0008485006
15 | -0.002802041 | -0.002792212 | -0.002791212 | -0.004735995 | -0.01253304 | 0.007006924 | 0.005
16 | -0.002802041 | 0.003051926 | -0.002791379 | 0.005 | -0.01058542 | -0.005034413 | 0.005
17 | -0.000851718 | 0.001103728 | -0.004739327 | 0.005 | -0.01448344 | 0.005 | 0.005
18 | 0.00109873 | -0.000844596 | -0.004739952 | 0.005 | -0.01643385 | 0.00098611 | 0.002924188
19 | 0.003049386 | -0.002792711 | -0.00474016 | -0.002789546 | -0.01448553 | 0.002992993 | -0.005379477
20 | 0.005 | -0.002793045 | -0.002792212 | -0.004737037 | -0.01253866 | 0.002992951 | -0.00953156
21 | 0.005 | 0.001103394 | 0.003051885 | -0.004737037 | -0.004744325 | 0.0009859434 | -0.007455748
22 | 0.005 | 0.001103394 | 0.005 | 0.003052509 | -0.01059142 | 0.002992951 | -0.005380519
23 | 0.001098646 | 0.003051635 | 0.005 | 0.005 | -0.01254203 | 0.005 | -0.001228436
24 | 0.001098563 | -0.004742243 | 0.005 | 0.003052468 | -0.02228965 | 0.005 | -0.001228436
25 | -0.0008520929 | -0.008639431 | 0.003051843 | -0.004738078 | -0.01839213 | 0.005 | 0.005
26 | 0.00109848 | -0.01253716 | 0.003051843 | -0.004738078 | -0.01059575 | 0.002992909 | 0.005
27 | -0.002803374 | -0.002794544 | -0.002792878 | -0.002790546 | -0.006698063 | -0.001021397 | 0.005
28 | 0.001098397 | -0.0008460954 | -0.002793045 | 0.005 | -0.008648178 | 0.0009857768 | 0.005
29 | -0.0008525927 | 0.005 | -0.002793045 | 0.001104477 | -0.01254841 | -0.00302878 | 0.005
30 | 0.003049052 | 0.00305126 | 0.003051676 | -0.002791212 | -0.004749531 | 0.002992784 | 0.005
31 | -0.0008527176 | 0.005 | 0.005 | -0.004739119 | -0.01060042 | -0.001021647 | 0.005
32 | -0.0008529675 | 0.005 | 0.005 | -0.0008435964 | -0.01450219 | 0.0009853603 | 0.002923771
33 | -0.0008530925 | 0.003051218 | -0.0008452207 | 0.003052093 | -0.01450219 | 0.002992743 | -0.00538156
34 | -0.008657799 | -0.0008464702 | -0.004742243 | 0.005 | -0.008652551 | 0.0009853603 | -0.00538156
35 | -0.004755779 | -0.0008464702 | -0.004742243 | 0.005 | -0.004752655 | 0.007007341 | -0.005381768
36 | -0.002804706 | -0.0008465952 | 0.001102978 | 0.005 | -0.008654009 | -0.005036912 | 0.0008470845
37 | 0.005 | 0.003051093 | 0.005 | 0.003052051 | -0.01060541 | 0.0009851937 | -0.005382601
38 | 0.005 | -0.0008468451 | -0.0008458455 | -0.00474016 | -0.01060641 | -0.00503712 | -0.003306164
39 | 0.005 | 0.003051052 | -0.0008458455 | -0.00474016 | -0.01060708 | 0.005 | -0.001229686
40 | 0.001097397 | 0.001102062 | -0.002794544 | -0.002792212 | -0.01451052 | 0.002992534 | 0.005
41 | 0.001097397 | 0.003050968 | 0.001102561 | -0.000844596 | -0.008657799 | 0.0009848605 | 0.005
42 | 0.001097397 | 0.005 | 0.005 | -0.004741202 | -0.01060975 | -0.001022647 | 0.005
43 | -0.002805706 | 0.001101895 | 0.00305126 | -0.004741202 | -0.00475682 | -0.009053426 | 0.005
44 | -0.006708809 | 0.001101812 | 0.005 | 0.001103394 | -0.01256303 | -0.003030779 | 0.005
45 | -0.004757237 | -0.004745367 | 0.001102561 | 0.005 | -0.008660714 | -0.007046418 | 0.005
46 | -0.0008547168 | -0.00279671 | -0.002795377 | 0.005 | -0.004757861 | -0.001023521 | -0.00123006
47 | 0.003048386 | 0.003050843 | -0.004744325 | -0.0008452207 | 0.001096647 | -0.001023521 | -0.00123006
48 | -0.0008548417 | 0.001101562 | -0.004744325 | -0.004742243 | -0.002807039 | 0.002992118 | -0.005383642
49 | 0.003048344 | 0.005 | 0.003051052 | -0.01058809 | -0.01451885 | 0.005 | 0.0008464182
50 | 0.003048344 | -0.008645262 | 0.005 | -0.008640306 | -0.01256715 | 0.005 | -0.007461245
51 | 0.005 | -0.002797376 | 0.005 | -0.004743284 | -0.006711808 | 0.005 | -0.005384683
52 | 0.005 | -0.004746824 | 0.00305101 | 0.001102561 | 0.005 | 0.002992076 | -0.005384683
53 | 0.005 | 0.005 | 0.005 | 0.005 | 0.001095731 | -0.005040035 | 0.00292298
54 | 0.001096564 | -0.002798042 | -0.000847095 | 0.005 | -0.01061808 | -0.001023896 | 0.005
55 | 0.005 | -0.0008485943 | -0.0008472199 | 0.005 | -0.01452301 | -0.007048417 | 0.005
56 | -0.0008552166 | -0.0008485943 | -0.004745367 | 0.005 | -0.01061874 | 0.005 | 0.005
57 | 0.001096397 | 0.005 | 0.003050885 | 0.005 | 0.001095065 | -0.00504066 | 0.005
58 | 0.001096564 | 0.005 | 0.003050843 | 0.005 | 0.005 | 0.005 | 0.005
59 | -0.0008555914 | 0.005 | 0.005 | 0.003051218 | -0.0008577155 | -0.003032778 | 0.005
60 | -0.002807705 | 0.003050385 | 0.003050843 | -0.004744325 | -0.004763067 | 0.0009834444 | -0.00123131
61 | -0.004759319 | -0.0008489692 | 0.005 | -0.004744325 | -0.004763067 | -0.001024771 | -0.003308496
62 | -0.002808038 | -0.0008489692 | -0.002797043 | -0.002795544 | -0.00281087 | 0.002991701 | -0.005385725
63 | 0.001095898 | -0.0008490941 | 0.005 | 0.005 | -0.004764109 | 0.005 | 0.0008455852
64 | -0.0008560912 | 0.005 | -0.002797043 | 0.005 | -0.004764109 | 0.005 | 0.002922772
65 | 0.005 | -0.000849344 | 0.003050635 | 0.005 | -0.0008585902 | 0.00299166 | 0.005
66 | 0.005 | -0.000849469 | -0.004746408 | 0.005 | 0.005 | 0.005 | 0.005
67 | 0.003047886 | 0.00305026 | 0.003050635 | 0.005 | 0.005 | -0.003033611 | 0.005
68 | 0.003047886 | 0.003050135 | 0.005 | -0.004745367 | 0.005 | 0.002991618 | -0.001231935
69 | -0.002808705 | 0.006949865 | 0.005 | -0.004745367 | -0.002812037 | -0.007050666 | -0.003309329
70 | 0.003047845 | -0.002799375 | 0.001101145 | -0.004745367 | -0.002812037 | 0.009016889 | -0.005386766
71 | 0.001095648 | 0.001100146 | -0.004747449 | 0.003050802 | -0.006718305 | -0.007051166 | -0.0001935496
72 | -0.0008569658 | 0.001100229 | 0.001101145 | -0.004746408 | 0.001093732 | 0.005 | 0.001883845
73 | -0.004761401 | 0.001100062 | -0.0008485943 | -0.004746408 | -0.006719304 | -0.01106855 | 0.003961282
74 | -0.006714057 | 0.00305001 | 0.001100729 | -0.002797209 | -0.002813036 | 0.005 | 0.005
75 | -0.0008573407 | -0.004750156 | -0.004747865 | 0.005 | -0.002813036 | -0.003034611 | 0.005
76 | -0.0008573407 | -0.0008502187 | -0.002798709 | 0.003050594 | 0.005 | 0.005 | 0.005
77 | 0.003047511 | -0.0008502187 | -0.0008492191 | -0.002797876 | 0.005 | 0.0009826114 | -0.001232559
78 | 0.005 | -0.0008505935 | -0.0008492191 | -0.004747449 | 0.005 | 0.005 | -0.005387807
79 | 0.005 | -0.004751197 | 0.003050219 | -0.002798042 | 0.005 | 0.002991243 | -0.009543222
80 | 0.005 | -0.006701562 | 0.005 | 0.003050427 | 0.005 | -0.001026395 | -0.007466243
81 | 0.001094898 | -0.0008509683 | 0.005 | 0.005 | 0.005 | 0.002991243 | -0.005388848
82 | 0.001094898 | 0.001099229 | 0.005 | 0.005 | 0.005 | 0.0009823615 | -0.001233434
83 | 0.005 | 0.003049594 | 0.001100312 | 0.005 | 0.001093232 | 0.0009821949 | 0.002922147
84 | 0.005 | 0.005 | -0.004749531 | 0.005 | -0.004767232 | -0.003035444 | 0.005
85 | 0.001094731 | 0.005 | -0.004749531 | 0.005 | -0.004767232 | -0.00102677 | 0.005
86 | -0.004763067 | 0.005 | 0.001100146 | 0.003050385 | -0.0008604644 | -0.005045242 | 0.005
87 | -0.006716306 | 0.003049594 | 0.005 | -0.002798709 | -0.0008608392 | 0.002991035 | 0.005
88 | -0.002811037 | 0.001099063 | 0.005 | -0.00474849 | -0.004768274 | -0.003036277 | 0.005
89 | -0.004764109 | -0.002802041 | 0.00305001 | -0.002798875 | -0.004768274 | 0.005 | 0.005
90 | 0.001094232 | -0.0008514681 | 0.005 | 0.003050219 | 0.001092566 | -0.003036277 | 0.005
91 | 0.001094232 | 0.001098896 | 0.005 | 0.003050177 | 0.005 | 0.005 | -0.001233809
92 | 0.005 | 0.006950573 | -0.002800375 | -0.002799542 | 0.005 | -0.001027645 | -0.00538989
93 | 0.005 | 0.006950531 | -0.004750573 | -0.004749531 | 0.005 | -0.005046283 | -0.00538989
94 | 0.005 | 0.003049386 | -0.004750573 | -0.002799708 | 0.005 | -0.005046283 | -0.003312328
95 | 0.001094065 | -0.000851843 | 0.003049802 | 0.00305001 | 0.005 | -0.003037443 | -0.005390931
96 | -0.000858965 | -0.000851718 | 0.003049761 | 0.005 | 0.005 | 0.0009811953 | -0.005390931
97 | 0.001094065 | 0.001098646 | 0.003049761 | 0.005 | 0.005 | -0.005047324 | -0.001234683
98 | -0.00281237 | 0.006950656 | -0.0008508434 | 0.005 | 0.00304622 | -0.001028519 | 0.005
99 | -0.002812536 | -0.004753696 | -0.0008509683 | 0.005 | -0.000861464 | -0.001028519 | 0.005
100 | -0.008672085 | 0.00109848 | -0.002801374 | -0.004750573 | -0.002815369 | 0.005 | 0.005
101 | -0.0008597147 | -0.004753696 | -0.0008512182 | -0.002800375 | -0.002815535 | 0.005 | 0.005
102 | -0.0008598397 | 0.005 | 0.001099146 | -0.008651093 | -0.0008618388 | 0.005 | 0.005
103 | 0.00695328 | -0.0008525927 | -0.0008514681 | -0.002801208 | -0.006724302 | 0.005 | 0.005
104 | 0.003046678 | -0.002803707 | 0.005 | -0.006701812 | -0.004770356 | -0.001028894 | 0.0008433361
105 | 0.005 | -0.002803707 | -0.002802207 | -0.0008510933 | -0.002816368 | 0.00299041 | 0.0008433361
106 | 0.001093399 | -0.004755154 | 0.001098813 | 0.003049594 | 0.005 | -0.007058163 | -0.005391972
107 | 0.005 | -0.002804373 | -0.0008515931 | 0.005 | 0.005 | 0.002990285 | -0.003313828
108 | 0.005 | -0.004755571 | 0.005 | 0.005 | 0.005 | -0.01107822 | -0.007470991
109 | 0.005 | -0.0008535923 | 0.005 | 0.005 | 0.005 | 0.005 | -0.005393013
110 | 0.005 | 0.003048803 | 0.003049386 | 0.005 | 0.005 | -0.005049198 | -0.003314494
111 | 0.005 | 0.003048761 | 0.005 | 0.005 | 0.005 | 0.002990035 | 0.0008426697
112 | 0.005 | 0.005 | 0.005 | 0.005 | 0.005 | -0.003039608 | 0.005
113 | 0.005 | 0.003048761 | 0.005 | 0.005 | 0.005 | 0.002990035 | 0.005
114 | 0.001093232 | 0.003048719 | 0.005 | -0.0008514681 | 0.005 | 0.005 | 0.005
115 | -0.0008602145 | -0.0008539671 | 0.005 | -0.004752655 | 0.005 | 0.005 | 0.005
116 | -0.006720804 | 0.003048719 | 0.005 | -0.004752655 | 0.001091566 | 0.005 | 0.005
117 | -0.004767649 | -0.002805539 | 0.005 | 0.001098813 | -0.002817035 | 0.002989994 | 0.005
118 | -0.004767857 | -0.0008543419 | 0.005 | 0.005 | -0.004771397 | 0.0009799459 | 0.002921272
119 | 0.001092732 | -0.008660131 | 0.005 | 0.005 | -0.0008629633 | -0.001030144 | 0.0008425031
120 | -0.0008610891 | 0.003048511 | 0.005 | 0.005 | 0.003045637 | -0.003040441 | -0.005394055
121 | 0.001092566 | -0.0008547168 | 0.005 | 0.005 | 0.005 | 0.0009797793 | -0.003315327
122 | 0.001092566 | 0.006951572 | 0.005 | 0.001098646 | 0.00109115 | -0.005051072 | -0.001236558
123 | 0.005 | -0.0008547168 | 0.005 | -0.004753696 | -0.002817868 | -0.003041108 | 0.005
124 | 0.005 | 0.003048344 | 0.001098646 | -0.004753696 | -0.004772439 | -0.005051281 | 0.005
125 | 0.005 | 0.003048428 | 0.005 | -0.0008523428 | -0.0008635881 | 0.002989661 | 0.005
126 | 0.005 | 0.003048344 | 0.005 | 0.005 | 0.003045429 | 0.002989619 | 0.005
127 | -0.000861464 | 0.005 | 0.008901354 | 0.005 | 0.005 | 0.002989619 | 0.0008420866
128 | 0.005 | -0.0008549667 | 0.005 | -0.002803707 | 0.005 | 0.002989619 | -0.005395096
129 | 0.001092399 | 0.003048303 | 0.005 | -0.002803707 | 0.005 | 0.005 | -0.005395096
130 | 0.005 | 0.003048303 | 0.005 | -0.004754738 | 0.005 | 0.005 | -0.001237182
131 | -0.004769315 | 0.003048261 | 0.005 | 0.003048969 | 0.005 | 0.002989577 | 0.005
132 | -0.004769731 | -0.0008553415 | 0.005 | 0.003048969 | 0.005 | -0.00505253 | 0.005
133 | -0.00476994 | -0.006711058 | 0.006950614 | 0.005 | 0.005 | 0.002989577 | 0.005
134 | -0.0008620887 | -0.008663338 | 0.01670306 | 0.005 | 0.005 | -0.001031518 | 0.005
135 | -0.0008623386 | -0.006711808 | 0.02450427 | -0.00280454 | 0.005 | 0.007010589 | 0.005
136 | 0.001091733 | 0.001095981 | 0.02840412 | -0.004755779 | 0.005 | 0.0009790296 | -0.001237557
137 | 0.001091733 | 0.003047928 | 0.03035149 | -0.004755779 | -0.0008639629 | 0.002989411 | -0.005396137
138 | 0.005 | 0.005 | 0.0245001 | 0.003048761 | -0.0008639629 | 0.0009787797 | -0.005396137
139 | 0.005 | 0.003047928 | 0.02449885 | 0.005 | -0.00477348 | -0.001031768 | -0.007476239
140 | 0.005 | 0.003047886 | 0.02644576 | 0.005 | 0.001090483 | 0.0009786964 | -0.003317659
141 | 0.005 | 0.003047886 | 0.03814062 | 0.005 | -0.0028192 | 0.002989327 | -0.005397178
142 | 0.001091566 | -0.002808705 | 0.04008744 | 0.005 | -0.002819534 | 0.002989327 | 0.002920481
143 | -0.0008627135 | -0.002808871 | 0.04203081 | 0.005 | -0.004774521 | -0.001032268 | 0.002920481
144 | 0.001091566 | -0.004761193 | 0.03618017 | 0.005 | -0.0008648376 | 0.002989286 | 0.005
145 | 0.001091399 | -0.0008569658 | 0.03812575 | 0.005 | 0.003045012 | -0.003043107 | 0.005
146 | 0.001091316 | 0.003047678 | 0.04201577 | 0.005 | 0.005 | 0.005 | 0.005
147 | -0.004771814 | 0.005 | 0.05564504 | 0.005 | 0.005 | -0.001032393 | 0.005
148 | -0.00477223 | 0.005 | 0.06537479 | -0.0008539671 | 0.005 | 0.007010839 | 0.005
149 | -0.002817868 | 0.003047636 | 0.06341535 | -0.00475682 | 0.005 | 0.0009782799 | 0.005
150 | -0.0008635881 | -0.0008572157 | 0.0634016 | -0.00865984 | 0.005 | 0.002989119 | 0.005
151 | 0.003045429 | 0.005 | 0.06338911 | -0.008660714 | 0.005 | -0.005054613 | -0.001238807
152 | 0.003045429 | -0.0008573407 | 0.06143254 | -0.004757861 | 0.005 | -0.001032893 | -0.005398219
153 | 0.005 | 0.003047511 | 0.05752939 | -0.0008548417 | 0.005 | -0.00706616 | -0.005398219
154 | 0.005 | -0.0008573407 | 0.05946268 | 0.005 | 0.005 | -0.001033267 | -0.005398844
155 | 0.005 | 0.00304747 | 0.06722974 | 0.005 | 0.005 | -0.005055654 | -0.005399261
156 | 0.005 | 0.00304747 | 0.07499196 | 0.005 | 0.005 | 0.0009776135 | -0.005399261
157 | 0.005 | 0.005 | 0.08080432 | 0.005 | 0.005 | 0.0009776135 | 0.0008401708
158 | -0.0008639629 | 0.005 | 0.0827272 | 0.005 | 0.003044971 | 0.005 | 0.005
159 | -0.0008639629 | -0.0008578405 | 0.08658907 | 0.005 | 0.003044971 | 0.005 | 0.005
160 | -0.002818701 | 0.001094898 | 0.08656458 | 0.005 | 0.0010899 | 0.002988744 | 0.005
161 | -0.004774105 | 0.001094815 | 0.09042295 | 0.005 | 0.001089817 | 0.005 | 0.005
162 | -0.00672905 | -0.0008582153 | 0.0865156 | 0.005 | -0.002820533 | 0.005 | 0.005
163 | -0.002819367 | -0.01062207 | 0.08067275 | 0.003048303 | -0.0008654623 | 0.007011256 | 0.005
164 | 0.003045054 | -0.006716556 | 0.07677052 | -0.002807039 | 0.00108965 | -0.005056695 | 0.005
165 | 0.005 | -0.0008585902 | 0.0786889 | -0.004758903 | 0.003044763 | 0.002988744 | 0.005
166 | 0.005 | 0.005 | 0.08254727 | -0.002807205 | -0.0008658372 | -0.009079665 | 0.005
167 | 0.005 | 0.005 | 0.0844629 | -0.002807705 | -0.0028212 | 0.002988536 | -0.003320158
168 | 0.003045012 | 0.006952905 | 0.08637566 | -0.004759944 | -0.002821366 | -0.009079956 | -0.005400302
169 | 0.001090067 | 0.005 | 0.09022503 | -0.004759944 | 0.001089234 | 0.0009768638 | -0.005400302
170 | 0.003045012 | 0.001094148 | 0.09600549 | 0.001095898 | 0.003044596 | -0.003046272 | -0.001240556
171 | 0.005 | -0.00281187 | 0.09984541 | 0.005 | 0.005 | 0.0009767805 | -0.001240681
172 | 0.005 | 0.001094065 | 0.09594676 | 0.005 | 0.005 | 0.002988369 | -0.005401343
173 | 0.005 | -0.004765358 | 0.09398011 | 0.005 | 0.005 | 0.005 | -0.001240931
174 | 0.005 | -0.006719055 | 0.0842836 | 0.005 | 0.005 | 0.005 | 0.0008393378
175 | 0.005 | -0.008672085 | 0.09585476 | 0.005 | 0.005 | 0.005 | 0.005
176 | 0.005 | -0.002813036 | 0.09196049 | 0.005 | 0.005 | 0.005 | 0.005
177 | 0.005 | 0.005 | 0.09579995 | 0.005 | 0.005 | 0.002988328 | 0.005
178 | 0.005 | 0.00695328 | 0.09383259 | 0.005 | 0.005 | 0.0009766139 | 0.005
179 | 0.005 | 0.006953322 | 0.09573535 | 0.005 | 0.005 | 0.005 | 0.005
180 | 0.005 | 0.003046678 | 0.1014947 | 0.005 | 0.005 | 0.0009765306 | 0.005
181 | 0.005 | 0.00304672 | 0.09952908 | 0.005 | 0.005 | 0.009023386 | 0.002919606
182 | 0.005 | 0.003046678 | 0.1072082 | 0.005 | 0.005 | -0.007070658 | 0.005
183 | 0.005 | 0.003046637 | 0.09561007 | 0.005 | 0.005 | 0.007011756 | -0.003321824
184 | 0.005 | 0.005 | 0.08594534 | 0.005 | 0.005 | 0.0009766139 | -0.001241431
185 | 0.005 | 0.005 | 0.06665398 | 0.006952072 | 0.005 | 0.009023719 | -0.005402384
186 | 0.005 | 0.003046595 | 0.08011723 | 0.01280804 | 0.005 | 0.0009764473 | 0.00291944
187 | 0.005 | 0.003046678 | 0.0839472 | 0.01475994 | 0.005 | -0.003047272 | 0.00291944
188 | 0.003044971 | -0.008674417 | 0.099325 | 0.02256677 | 0.005 | 0.002988161 | 0.005
189 | 0.005 | 0.003046554 | 0.09544172 | 0.01671081 | 0.005 | -0.001035641 | 0.005
190 | 0.003044971 | -0.006720804 | 0.09541432 | 0.01671056 | 0.005 | 0.01103552 | 0.005
191 | 0.003044929 | 0.005 | 0.09538104 | 0.01866071 | 0.005 | -0.001035766 | 0.005
192 | -0.0008652124 | -0.004767857 | 0.08958546 | 0.02451468 | 0.005 | 0.009023803 | 0.002919398
193 | 0.003044929 | -0.0008609642 | 0.09916378 | 0.02451426 | 0.005 | -0.003047439 | -0.005403426
194 | 0.005 | 0.003046345 | 0.09720908 | 0.02451177 | 0.005 | 0.01707116 | -0.005403426
195 | 0.008910183 | 0.003046304 | 0.101022 | 0.02841212 | 0.005 | 0.00298812 | -0.003322824
196 | 0.005 | 0.006953696 | 0.09714511 | 0.03621416 | 0.005 | 0.01103564 | 0.005
197 | 0.006955071 | 0.001092566 | 0.09903112 | 0.03035907 | 0.005 | 0.002988244 | 0.005
198 | 0.005 | 0.003046262 | 0.1009178 | 0.0381569 | 0.005 | 0.01103552 | 0.005
199 | 0.006955071 | 0.001092566 | 0.09704915 | 0.04205297 | 0.005 | 0.01103527 | 0.005
200 | 0.005 | 0.005 | 0.09509916 | 0.04594978 | 0.005 | -0.005049198 | 0.005
201 | 0.005 | 0.001092399 | 0.09315246 | 0.04789107 | 0.005 | 0.002990035 | 0.005
202 | 0.003044929 | 0.005 | 0.08929409 | 0.04788465 | 0.0147766 | -0.003039608 | 0.005
203 | 0.003044929 | 0.001092399 | 0.08160766 | 0.05567428 | 0.02064207 | 0.002990035 | 0.005
204 | -0.002820533 | 0.003046137 | 0.07966892 | 0.05955948 | 0.02455217 | 0.005 | -0.00332349
205 | 0.003044888 | -0.002815369 | 0.08538732 | 0.06734169 | 0.01477556 | 0.005 | -0.005404467
206 | 0.003044888 | -0.0008617139 | 0.09301643 | 0.0673297 | 0.01086509 | 0.005 | -0.005404467
207 | 0.003044763 | 0.001092149 | 0.09681324 | 0.06926032 | 0.02259339 | 0.002989994 | 0.002919023
208 | 0.006955112 | 0.001092066 | 0.1006034 | 0.07119132 | 0.02650257 | 0.0009799459 | 0.002918982
209 | 0.006955112 | 0.001091983 | 0.09865969 | 0.08090665 | 0.03822842 | 0.005 | 0.0008379217
210 | 0.01086559 | 0.003046012 | 0.1005368 | 0.08283049 | 0.03040672 | 0.002921272 | -0.00124318
211 | 0.005 | 0.008907934 | 0.09095403 | 0.08669927 | 0.04212894 | 0.0008425031 | -0.00332449
212 | 0.003044888 | 0.001091816 | 0.08520015 | 0.08861852 | 0.03626281 | -0.005394055 | -0.00124343
213 | 0.005 | 0.00304597 | 0.07372199 | 0.08859345 | 0.04212023 | -0.003315327 | 0.0008376718
214 | 0.005 | -0.002816035 | 0.06034791 | 0.0924534 | 0.04601975 | -0.001236558 | 0.005
215 | 0.006955112 | 0.005 | 0.05651844 | 0.09436712 | 0.05187422 | 0.005 | 0.005
216 | 0.008910183 | -0.0008623386 | 0.06985454 | 0.1040459 | 0.05577174 | 0.003048761 | 0.005
217 | 0.0089101 | 0.003045887 | 0.07556544 | 0.1078925 | 0.05576091 | 0.005 | 0.005
218 | 0.0089101 | 0.005 | 0.077456 | 0.1117363 | 0.06355904 | 0.003048761 | 0.005
219 | 0.006955029 | 0.005 | 0.06599559 | 0.1039376 | 0.06744965 | 0.003048719 | 0.007081185
220 | 0.005 | 0.005 | 0.06979365 | 0.1058374 | 0.06743632 | 0.001430015 | 0.01332449
221 | 0.005 | 0.005 | 0.0640643 | 0.1096731 | 0.06742166 | 0.002853892 | 0.02372916
222 | 0.005 | 0.008908267 | 0.06214463 | 0.1231948 | 0.06545742 | 0.0002600479 | 0.02372879
223 | 0.005 | 0.006954113 | 0.0640346 | 0.128953 | 0.07518988 | 0.01573981 | 0.01956625
224 | 0.005 | 0.008908184 | 0.06973417 | 0.1288997 | 0.07322485 | 0.02117662 | 0.01748424
225 | 0.005 | 0.01086209 | 0.0678158 | 0.1288411 | 0.0790545 | 0.01858465 | 0.02372542
226 | 0.005 | 0.008908101 | 0.0677993 | 0.1229839 | 0.07708335 | 0.01799519 | 0.02372504
227 | 0.005 | 0.008908017 | 0.0601764 | 0.1267972 | 0.08290879 | 0.01540351 | 0.02996397
228 | 0.005 | 0.006953946 | 0.05826268 | 0.1267394 | 0.08288713 | 0.03086961 | 0.02996197
229 | 0.005 | 0.01086184 | 0.06014982 | 0.1382704 | 0.08091802 | 0.02426458 | 0.04659913
230 | 0.005 | 0.01476931 | 0.05443871 | 0.1382072 | 0.07895162 | 0.03571204 | 0.04659329
231 | 0.008909933 | 0.01281537 | 0.06393131 | 0.1400722 | 0.08282049 | 0.03512212 | 0.0590637
232 | 0.0128197 | 0.01086146 | 0.05821487 | 0.1380721 | 0.09057505 | 0.04455966 | 0.05697548
233 | 0.01868404 | 0.008907434 | 0.07150765 | 0.1437874 | 0.09249651 | 0.03996202 | 0.06320262
234 | 0.0147741 | 0.02258214 | 0.05819388 | 0.1494937 | 0.09052557 | 0.03536816 | 0.06734621
235 | 0.01281903 | 0.0343017 | 0.05248568 | 0.1513427 | 0.08661006 | 0.04279361 | 0.07356777
236 | 0.00890935 | 0.04992352 | 0.0467787 | 0.1512636 | 0.09241217 | 0.05222095 | 0.08186053
237 | 0.01086396 | 0.04991682 | 0.04867054 | 0.1473375 | 0.09626779 | 0.05964456 | 0.08599403
238 | 0.008909267 | 0.05381534 | 0.05056177 | 0.1472605 | 0.102059 | 0.05504888 | 0.09635314
239 | 0.006954613 | 0.04209412 | 0.05245132 | 0.1491032 | 0.1020257 | 0.0584606 | 0.1004768
240 | 0.005 | 0.03428171 | 0.05434017 | 0.1528658 | 0.1039312 | 0.05987411 | 0.1066719
241 | 0.005 | 0.03037369 | 0.05053778 | 0.1566209 | 0.1019549 | 0.06528701 | 0.1087125
242 | 0.0089091 | 0.03622549 | 0.05432176 | 0.1565354 | 0.1057963 | 0.07069292 | 0.116969
243 | 0.0089091 | 0.0635353 | 0.05620807 | 0.1564498 | 0.1076961 | 0.0741031 | 0.1252171
244 | 0.01281803 | 0.07522886 | 0.05620132 | 0.1448744 | 0.1095944 | 0.07750883 | 0.1376001
245 | 0.0128177 | 0.08106746 | 0.04860732 | 0.1409683 | 0.1114889 | 0.07491628 | 0.1396165
246 | 0.01086334 | 0.06934553 | 0.04480751 | 0.1351537 | 0.1172503 | 0.08031985 | 0.1457658
247 | 0.01477161 | 0.06738034 | 0.04859199 | 0.1408293 | 0.1191402 | 0.0837215 | 0.1539712
248 | 0.008908601 | 0.06541869 | 0.0391121 | 0.1426689 | 0.121026 | 0.08712194 | 0.1621746
249 | 0.0147714 | 0.06735235 | 0.04100049 | 0.1406903 | 0.1209736 | 0.09850031 | 0.1682949
250 | 0.006954196 | 0.07123238 | 0.04478214 | 0.1329844 | 0.1228569 | 0.09591146 | 0.1723345
251 | 0.008908434 | 0.07316655 | 0.05803644 | 0.1310068 | 0.126666 | 0.1012991 | 0.1784394
252 | 0.005 | 0.08288047 | 0.04287901 | 0.1366669 | 0.1285399 | 0.1067121 | 0.1886538
253 | 0.008908267 | 0.08285881 | 0.04097754 | 0.1442328 | 0.1323428 | 0.1086399 | 0.1926671
254 | 0.01281637 | 0.08673251 | 0.02582681 | 0.1365404 | 0.1303551 | 0.1086031 | 0.2007975
255 | 0.0167243 | 0.0769801 | 0.03718406 | 0.1231402 | 0.1302956 | 0.1125496 | 0.2027286
256 | 0.0167238 | 0.07112759 | 0.03150015 | 0.1040442 | 0.1263852 | 0.1085273 | 0.2087736
257 | 0.0167233 | 0.07499796 | 0.04096171 | 0.1020981 | 0.134028 | 0.1184356 | 0.216861
258 | 0.01281537 | 0.07692308 | 0.04474016 | 0.1001577 | 0.1358901 | 0.1144164 | 0.2228794
259 | 0.008907601 | 0.08467806 | 0.03905962 | 0.1020301 | 0.137756 | 0.1203399 | 0.2227293
260 | 0.006953738 | 0.07882818 | 0.04283819 | 0.09058481 | 0.1338411 | 0.1143271 | 0.226671
261 | 0.01086109 | 0.08269055 | 0.02770042 | 0.09245317 | 0.1280147 | 0.1242197 | 0.2326552
262 | 0.0167218 | 0.08266722 | 0.03904613 | 0.1000224 | 0.1298786 | 0.1241697 | 0.2406865
263 | 0.02258177 | 0.08652959 | 0.02391285 | 0.1075904 | 0.1240595 | 0.1261063 | 0.24255
264 | 0.01867442 | 0.08456365 | 0.03147624 | 0.09805969 | 0.1220896 | 0.1320024 | 0.2403177
265 | 0.0128137 | 0.09035698 | 0.02768992 | 0.08473834 | 0.118199 | 0.1339313 | 0.2442202
266 | 0.008906601 | 0.09227161 | 0.03714228 | 0.07712047 | 0.1162333 | 0.1398211 | 0.2460707
267 | 0.01476619 | 0.1019341 | 0.03902888 | 0.07899645 | 0.1142716 | 0.1357926 | 0.2479228
268 | 0.02062541 | 0.09996173 | 0.03146399 | 0.08276894 | 0.110394 | 0.1436523 | 0.2477246
269 | 0.01867179 | 0.1057421 | 0.02579153 | 0.08653747 | 0.1065217 | 0.1435853 | 0.2495618
270 | 0.01476515 | 0.1037655 | 0.02767843 | 0.08272283 | 0.106482 | 0.1494532 | 0.2534346
271 | 0.01085884 | 0.1056663 | 0.02767693 | 0.0732272 | 0.1064422 | 0.1454246 | 0.2532314
272 | 0.01085872 | 0.1056295 | 0.02767593 | 0.06373506 | 0.1064047 | 0.1532578 | 0.2509926
273 | 0.01476411 | 0.09979031 | 0.02389411 | 0.06371956 | 0.102542 | 0.1551538 | 0.2487572
274 | 0.01866917 | 0.1074863 | 0.02767093 | 0.06938723 | 0.09868214 | 0.1590273 | 0.2485573
275 | 0.02062141 | 0.1132443 | 0.02766993 | 0.06748044 | 0.09482706 | 0.1589395 | 0.2483574
276 | 0.018668 | 0.1209336 | 0.02766743 | 0.06557176 | 0.08906685 | 0.1608259 | 0.2481574
277 | 0.01866713 | 0.118951 | 0.02011062 | 0.05988048 | 0.08521939 | 0.1666529 | 0.2520017
278 | 0.0225709 | 0.1189018 | 0.0257755 | 0.06365243 | 0.0794675 | 0.1665607 | 0.2497781
279 | 0.02452218 | 0.1188551 | 0.02388494 | 0.05985632 | 0.08326244 | 0.1684358 | 0.2455388
280 | 0.0303764 | 0.118806 | 0.02577275 | 0.05984545 | 0.07751614 | 0.1703052 | 0.2392792
281 | 0.02842262 | 0.11683 | 0.02577046 | 0.05605176 | 0.07940415 | 0.1721758 | 0.2411063
282 | 0.03232405 | 0.1167841 | 0.02010496 | 0.05793149 | 0.07747341 | 0.1701128 | 0.2398818
283 | 0.02841812 | 0.1205862 | 0.0182164 | 0.05603152 | 0.077456 | 0.171974 | 0.2315661
284 | 0.0323188 | 0.1263117 | 0.01821494 | 0.05413226 | 0.07743542 | 0.1718749 | 0.2272738
285 | 0.03426671 | 0.1243384 | 0.02198989 | 0.05034386 | 0.07169862 | 0.1717793 | 0.2330511
286 | 0.04206642 | 0.1204363 | 0.02953933 | 0.04655879 | 0.07168258 | 0.1677548 | 0.248898
287 | 0.05181324 | 0.1146158 | 0.02764944 | 0.04088654 | 0.06975966 | 0.1657 | 0.248678
288 | 0.05570677 | 0.1164942 | 0.02764794 | 0.04088021 | 0.06403331 | 0.1675647 | 0.2394593
289 | 0.04790023 | 0.1164459 | 0.02575855 | 0.03521191 | 0.06401911 | 0.1674679 | 0.2272508
290 | 0.05178925 | 0.1183194 | 0.0182094 | 0.04275906 | 0.06019814 | 0.1673746 | 0.2270751
291 | 0.05178126 | 0.1144354 | 0.02009529 | 0.04275239 | 0.06589563 | 0.1692312 | 0.2269087
292 | 0.06346783 | 0.1143879 | 0.02009396 | 0.05029788 | 0.06397908 | 0.1632764 | 0.218756
293 | 0.06150501 | 0.1105062 | 0.02386703 | 0.04462908 | 0.06396617 | 0.1651365 | 0.2145988
294 | 0.06733769 | 0.1123837 | 0.02386537 | 0.04273574 | 0.05824869 | 0.1591874 | 0.2164338
295 | 0.06537737 | 0.1085058 | 0.02574984 | 0.03518526 | 0.05633627 | 0.1649521 | 0.2182792
296 | 0.0673097 | 0.1103802 | 0.02386287 | 0.03895317 | 0.05632502 | 0.1609608 | 0.2161292
297 | 0.0595105 | 0.1065107 | 0.01631722 | 0.0314051 | 0.060116 | 0.1550337 | 0.2080133
298 | 0.0595 | 0.102644 | 0.01443008 | 0.03894567 | 0.0563059 | 0.1529982 | 0.1999214
299 | 0.05170429 | 0.1006909 | 0.01442987 | 0.03139869 | 0.0543954 | 0.1470817 | 0.1938219
300 | 0.05364249 | 0.1006575 | 0.02197302 | 0.03705236 | 0.05058676 | 0.1508994 | 0.1936913
301 | 0.05557791 | 0.1025356 | 0.01820036 | 0.03327775 | 0.05627554 | 0.1430441 | 0.1995214
302 | 0.0516803 | 0.09867602 | 0.02574206 | 0.03327525 | 0.05246902 | 0.144918 | 0.1993908
303 | 0.05556058 | 0.09673328 | 0.02385496 | 0.03515594 | 0.05246069 | 0.1409614 | 0.1893548
304 | 0.05360605 | 0.09669929 | 0.02385412 | 0.03703679 | 0.04865522 | 0.1370145 | 0.1793314
305 | 0.06137335 | 0.09284975 | 0.02762195 | 0.03703395 | 0.05434017 | 0.1350075 | 0.1713023
306 | 0.05747542 | 0.09282101 | 0.02573564 | 0.03326151 | 0.05622831 | 0.1291289 | 0.1712044
307 | 0.05552268 | 0.0870658 | 0.02196515 | 0.02760696 | 0.05432284 | 0.1271356 | 0.1691307
308 | 0.05745405 | 0.08513367 | 0.01442404 | 0.02760496 | 0.0486236 | 0.1232024 | 0.1650846
309 | 0.05744505 | 0.08510743 | 0.02196178 | 0.02571915 | 0.04861498 | 0.1231516 | 0.1590695
310 | 0.06326041 | 0.08889459 | 0.02384621 | 0.02760096 | 0.05050379 | 0.1250356 | 0.1530641
311 | 0.05742369 | 0.0869655 | 0.01819191 | 0.02759896 | 0.05049679 | 0.1153114 | 0.1470681
312 | 0.06323667 | 0.08122449 | 0.006884434 | 0.03136254 | 0.04669806 | 0.1113973 | 0.1450224
313 | 0.06128277 | 0.07738953 | 0.01065305 | 0.02571228 | 0.04479614 | 0.09975357 | 0.1370725
314 | 0.07097182 | 0.07546682 | 0.02007397 | 0.02759296 | 0.04289567 | 0.103585 | 0.1350394
315 | 0.06319919 | 0.07925472 | 0.02384204 | 0.02382539 | 0.04099574 | 0.09775285 | 0.1251333
316 | 0.0651256 | 0.07352407 | 0.01818899 | 0.02947165 | 0.0409902 | 0.1015842 | 0.1250825
317 | 0.06317045 | 0.07350758 | 0.008768076 | 0.02382289 | 0.03909186 | 0.09189676 | 0.1171607
318 | 0.07285168 | 0.06778143 | 0.006883975 | 0.02758496 | 0.04098071 | 0.09186865 | 0.113184
319 | 0.07477305 | 0.06586497 | 0.01253565 | 0.02570128 | 0.04097517 | 0.08412138 | 0.1052779
320 | 0.07281815 | 0.06394939 | 0.02195428 | 0.02758197 | 0.04097121 | 0.08409918 | 0.1052396
321 | 0.07280066 | 0.06393518 | 0.0219539 | 0.02193479 | 0.04285818 | 0.08214577 | 0.101276
322 | 0.07471908 | 0.06392227 | 0.01630223 | 0.02569624 | 0.04285235 | 0.08019682 | 0.1032065
323 | 0.07663799 | 0.065809 | 0.006883601 | 0.02757597 | 0.04474016 | 0.07824892 | 0.09139421
324 | 0.08242399 | 0.06579434 | 0.008767076 | 0.02757447 | 0.03716636 | 0.07244789 | 0.08548064
325 | 0.08240233 | 0.06578101 | 0.02195053 | 0.02192954 | 0.03526989 | 0.0685786 | 0.07760576
326 | 0.08431605 | 0.06386804 | 0.02383372 | 0.02380873 | 0.03526589 | 0.06471115 | 0.07758727
327 | 0.08235735 | 0.06195596 | 0.02759896 | 0.02380748 | 0.03715432 | 0.06662199 | 0.08148979
328 | 0.08233569 | 0.0562508 | 0.01629848 | 0.02380664 | 0.03715007 | 0.06468404 | 0.07754874
329 | 0.08231404 | 0.05244507 | 0.01818112 | 0.02192429 | 0.03336459 | 0.06467113 | 0.07557072
330 | 0.08229071 | 0.05053778 | 0.01629723 | 0.01816276 | 0.03336146 | 0.05503646 | 0.06967265
331 | 0.08419993 | 0.05622044 | 0.01441425 | 0.02380248 | 0.02957723 | 0.06079722 | 0.06769888
332 | 0.08610802 | 0.05810758 | 0.01253115 | 0.02004098 | 0.03335522 | 0.05501589 | 0.06768421
333 | 0.08222407 | 0.05999281 | 0.01441321 | 0.0238004 | 0.03146224 | 0.0626994 | 0.06571178
334 | 0.08220075 | 0.06377121 | 0.02382539 | 0.02379831 | 0.03523923 | 0.04922806 | 0.06569887
335 | 0.08410601 | 0.06186474 | 0.02194266 | 0.02003832 | 0.03334585 | 0.05690978 | 0.0598137
336 | 0.08408552 | 0.05806327 | 0.02194116 | 0.02379623 | 0.03523257 | 0.04728907 | 0.05588869
337 | 0.08598907 | 0.04857858 | 0.01441113 | 0.02003565 | 0.02767243 | 0.05304899 | 0.05392154
338 | 0.084036 | 0.05046481 | 0.01441113 | 0.02379415 | 0.02955882 | 0.04727441 | 0.05391321
339 | 0.08208913 | 0.04856325 | 0.008764244 | 0.01439655 | 0.02388994 | 0.05111054 | 0.05390488
340 | 0.07628664 | 0.05423621 | 0.01441009 | 0.008758496 | 0.03522057 | 0.04726158 | 0.04998483
341 | 0.07819036 | 0.04854793 | 0.01817383 | 0.01627449 | 0.03144009 | 0.05109454 | 0.04997717
342 | 0.07624812 | 0.05043382 | 0.02193704 | 0.02378998 | 0.04276739 | 0.04724692 | 0.0499695
343 | 0.08007825 | 0.04474716 | 0.01440905 | 0.02378998 | 0.03332211 | 0.05683893 | 0.04409933
344 | 0.07428276 | 0.0485259 | 0.01440863 | 0.01439426 | 0.0389824 | 0.04531305 | 0.04604687
345 | 0.07811439 | 0.04851823 | 0.01440801 | 0.01627199 | 0.02576496 | 0.05106456 | 0.04408601
346 | 0.07424677 | 0.05040283 | 0.01440801 | 0.02378582 | 0.02953824 | 0.03954242 | 0.04603637
347 | 0.07615103 | 0.04661285 | 0.01440759 | 0.02190705 | 0.02387328 | 0.04529468 | 0.04407518
348 | 0.07613254 | 0.0484962 | 0.01628823 | 0.01251383 | 0.02198577 | 0.0433688 | 0.03625681
349 | 0.07611405 | 0.0409269 | 0.02381289 | 0.01063493 | 0.02764444 | 0.04720019 | 0.04015941
350 | 0.07225255 | 0.04848279 | 0.02193104 | 0.01814759 | 0.02386912 | 0.04527631 | 0.03234271
351 | 0.06839443 | 0.03902514 | 0.02192954 | 0.02378165 | 0.02764244 | 0.04526931 | 0.03819868
352 | 0.06645806 | 0.04469118 | 0.01440488 | 0.01814672 | 0.02386579 | 0.04142939 | 0.03624148
353 | 0.07028219 | 0.0352359 | 0.01440468 | 0.02002332 | 0.02386495 | 0.04142465 | 0.03623882
354 | 0.06834907 | 0.03901164 | 0.01440384 | 0.01438926 | 0.0257503 | 0.03375255 | 0.03818664
355 | 0.06833395 | 0.04089524 | 0.01440384 | 0.01626699 | 0.02763344 | 0.03566572 | 0.03232755
356 | 0.06256195 | 0.04277988 | 0.01252299 | 0.01438822 | 0.02574664 | 0.03757773 | 0.03427671
357 | 0.06830372 | 0.05032786 | 0.008761245 | 0.01438822 | 0.03140219 | 0.04523783 | 0.0303699
358 | 0.06445422 | 0.04276822 | 0.0144028 | 0.02002032 | 0.02385662 | 0.0414017 | 0.02646592
359 | 0.0663581 | 0.04842627 | 0.0144028 | 0.01438718 | 0.03139752 | 0.02990426 | 0.03036557
360 | 0.05867668 | 0.03331773 | 0.01440238 | 0.01438718 | 0.02196852 | 0.03181501 | 0.03036286
361 | 0.05866618 | 0.04275156 | 0.01252149 | 0.01063193 | 0.02385246 | 0.0279828 | 0.03426359
362 | 0.05865335 | 0.02764844 | 0.01440176 | 0.01438614 | 0.01442571 | 0.03755649 | 0.02840812
363 | 0.05672873 | 0.04085567 | 0.02004165 | 0.01438614 | 0.0200803 | 0.0279778 | 0.02060441
364 | 0.05671861 | 0.02764294 | 0.01628099 | 0.01063156 | 0.02007897 | 0.03372006 | 0.02840412
365 | 0.0509626 | 0.03518859 | 0.01628074 | 0.01250816 | 0.02384829 | 0.03180219 | 0.02450219
366 | 0.06052667 | 0.02575168 | 0.01063993 | 0.0143851 | 0.02196215 | 0.0279718 | 0.03230131
367 | 0.05860204 | 0.03706723 | 0.01439968 | 0.02001566 | 0.01819191 | 0.03179694 | 0.02059942
368 | 0.06050613 | 0.03329212 | 0.01627924 | 0.01438427 | 0.01819133 | 0.02796681 | 0.02449802
369 | 0.05092661 | 0.04083193 | 0.01439905 | 0.01438406 | 0.01819045 | 0.03561974 | 0.01474849
370 | 0.05665676 | 0.03516993 | 0.02003732 | 0.008753499 | 0.02195803 | 0.02604901 | 0.0186473
371 | 0.05664664 | 0.03893817 | 0.01815722 | 0.006876728 | 0.0200733 | 0.03370007 | 0.02449386
372 | 0.06046265 | 0.02950792 | 0.01815692 | 0.0125065 | 0.02383996 | 0.02604489 | 0.0303412
373 | 0.05471485 | 0.02950522 | 0.005 | 0.01438302 | 0.02007097 | 0.02413109 | 0.02839063
374 | 0.05279389 | 0.03138703 | 0.005 | 0.01438302 | 0.02383788 | 0.02604076 | 0.02059209
375 | 0.05660615 | 0.03326963 | 0.005 | 0.0162585 | 0.01630198 | 0.02412734 | 0.01864235
376 | 0.05850758 | 0.02761395 |  | 0.01438198 | 0.01818491 | 0.03368883 | 0.01474433
377 | 0.05849825 | 0.02572694 |  | 0.01438198 | 0.01441738 | 0.02412359 | 0.0147437
378 | 0.05848542 | 0.02760895 |  | 0.005 | 0.01630048 | 0.03177128 | 0.02253716
379 | 0.06229332 | 0.03137536 |  | 0.005 | 0.01629973 | 0.02794431 | 0.02448553
380 | 0.06610087 | 0.02948897 |  | 0.01250483 | 0.02194866 | 0.02603114 | 0.02253604
381 | 0.06036119 | 0.02948627 |  | 0.01438094 | 0.02006497 | 0.02985174 | 0.01668957
382 | 0.05843994 | 0.02760096 |  | 0.01438094 | 0.0144153 | 0.02602702 | 0.0147412
383 | 0.06224334 | 0.02759896 |  | 0.006876104 | 0.01629723 | 0.02984849 | 0.02058476
384 | 0.06414047 | 0.02571365 |  | 0.005 | 0.02006231 | 0.0260229 | 0.01474016
385 | 0.06222085 | 0.02571228 |  | 0.012504 | 0.02570999 | 0.02602198 | 0.01474016
386 | 0.05839329 | 0.02571044 |  | 0.01437989 | 0.02382539 | 0.02410943 | 0.005
387 | 0.06600625 | 0.02759096 |  | 0.01437989 | 0.01817733 | 0.02601786 | 0.01473912
388 | 0.06599425 | 0.02758946 |  | 0.008751749 | 0.01629423 | 0.02410652 | 0.02252966
389 | 0.06788589 | 0.0257054 |  | 0.01062744 | 0.01441113 | 0.02219493 | 0.0244772
390 | 0.0659636 | 0.02193929 |  | 0.01437885 | 0.01817529 | 0.02601282 | 0.01668557
391 | 0.06785565 | 0.02193816 |  | 0.012503 | 0.02005664 | 0.02410235 | 0.01668457
392 | 0.06022592 | 0.02193704 |  | 0.008751416 | 0.01441009 | 0.02028155 | 0.01473704
393 | 0.05640486 | 0.02381747 |  | 0.005 | 0.01629148 | 0.01836917 | 0.01278955
394 | 0.05449069 | 0.02381622 |  | 0.006875646 | 0.01440905 | 0.01836917 | 0.014736
395 | 0.05828834 | 0.02193366 |  | 0.01250233 | 0.01440905 | 0.02409819 | 0.014736
396 | 0.0563745 | 0.02005098 |  | 0.01437781 | 0.008763494 | 0.01645766 | 0.014736
397 | 0.05446254 | 0.01816888 |  | 0.01250217 | 0.01440801 | 0.02027655 | 0.005
398 | 0.06015707 | 0.02004931 |  | 0.006875479 | 0.02193366 | 0.02218481 | 0.005
399 | 0.0601462 | 0.02004831 |  | 0.005 | 0.02381497 | 0.01836538 | 0.01278805
400 | 0.06393777 | 0.01816684 |  | 0.005 | 0.01440697 | 0.02027389 | 0.01668182
401 | 0.05822187 | 0.01440447 |  | 0.008750833 | 0.008762578 | 0.01836363 | 0.02446887
402 | 0.05251171 | 0.01628449 |  | 0.01437677 | 0.01440592 | 0.02408986 | 0.01668082
403 | 0.05060175 | 0.0181648 |  | 0.01437677 | 0.01440592 | 0.01836246 | 0.01278705
404 | 0.04869353 | 0.02004498 |  | 0.0162515 | 0.01252466 | 0.01263544 | 0.006946658
405 | 0.05628341 | 0.01440259 |  | 0.01437573 | 0.01252399 | 0.01454337 | 0.01473287
406 | 0.05437482 | 0.01816276 |  | 0.02187556 | 0.01440488 | 0.02026889 | 0.01473287
407 | 0.0562643 | 0.01628199 |  | 0.01812485 | 0.01440488 | 0.02408569 | 0.01278621
408 | 0.04676404 | 0.02004198 |  | 0.01437469 | 0.006880893 | 0.01645067 | 0.008892857
409 | 0.04675671 | 0.01628074 |  | 0.006874854 | 0.006880852 | 0.01263344 | 0.01083922
410 | 0.04485124 | 0.02567975 |  | 0.01437365 | 0.01252316 | 0.02217356 | 0.01473183
411 | 0.05053778 | 0.02567837 |  | 0.01437365 | 0.01628449 | 0.02217319 | 0.01083897
412 | 0.04673655 | 0.02191829 |  | 0.01812281 | 0.02192579 | 0.0240807 | 0.008892607
413 | 0.04483287 | 0.01251866 |  | 0.005 | 0.01628349 | 0.01453941 | 0.005
414 | 0.04292982 | 0.01627699 |  | 0.005 | 0.01252216 | 0.02216981 | 0.008892441
415 | 0.04292482 | 0.02379415 |  | 0.006874521 | 0.008760829 | 0.01835401 | 0.01473079
416 | 0.0448145 | 0.02191455 |  | 0.01437261 | 0.01440176 | 0.01835343 | 0.01473079
417 | 0.04480838 | 0.01439635 |  | 0.01437261 | 0.01628199 | 0.01835197 | 0.01278438
418 | 0.04290816 | 0.01439551 |  | 0.01249767 | 0.01816159 | 0.02216644 | 0.01278388
419 | 0.03721734 | 0.02003232 |  | 0.01437156 | 0.01440072 | 0.02216569 | 0.01278388
420 | 0.03721238 | 0.0219108 |  | 0.01437156 | 0.01252049 | 0.01262878 | 0.01278372
421 | 0.03720884 | 0.01439447 |  | 0.01062281 | 0.00688006 | 0.01644242 | 0.006945866
422 | 0.04478127 | 0.01251516 |  | 0.005 | 0.01063993 | 0.01834876 | 0.006945866
423 | 0.04288151 | 0.01251483 |  | 0.005 | 0.01439968 | 0.02406903 | 0.01083735
424 | 0.04477077 | 0.02190742 |  | 0.005 | 0.02379831 | 0.01644092 | 0.01472871
425 | 0.03719043 | 0.02002832 |  | 0.01437052 | 0.01815838 | 0.01262695 | 0.01472871
426 | 0.03529321 | 0.01627099 |  | 0.02374 | 0.01439864 | 0.01643942 | 0.008891358
427 | 0.03339645 | 0.008756747 |  | 0.02374 | 0.005 | 0.02025223 | 0.005
428 | 0.03150073 | 0.01251316 |  | 0.01436948 | 0.005 | 0.02215819 | 0.005
429 | 0.0333902 | 0.01439135 |  | 0.005 | 0.005 | 0.01262545 | 0.005
430 | 0.02960268 | 0.0181473 |  | 0.005 | 0.01251816 | 0.01262511 | 0.006945616
431 | 0.02960051 | 0.01626849 |  | 0.005 | 0.01439759 | 0.01834293 | 0.01472767
432 | 0.02581353 | 0.01814614 |  | 0.005 | 0.01439759 | 0.02215482 | 0.01472767
433 | 0.02959564 | 0.01438968 |  | 0.01062119 | 0.00875883 | 0.02405987 | 0.01278205
434 | 0.02959347 | 0.01438926 |  | 0.019989 | 0.01439655 | 0.01262362 | 0.005
435 | 0.03337396 | 0.01251116 |  | 0.02373584 | 0.01439655 | 0.01643467 | 0.005
436 | 0.03337084 | 0.012511 |  | 0.01811465 | 0.01251716 | 0.01262278 | 0.005
437 | 0.03336834 | 0.01251066 |  | 0.008746835 | 0.005 | 0.0221507 | 0.005
438 | 0.02958318 | 0.01438802 |  | 0.005 | 0.005 | 0.01643317 | 0.005
439 | 0.02768992 | 0.01626524 |  | 0.005 | 0.005 | 0.02214882 | 0.005
440 | 0.02579749 | 0.01438739 |  | 0.005 | 0.006879186 | 0.01262145 | 0.005
441 | 0.022015 | 0.01438697 |  | 0.005 | 0.01063743 | 0.01262128 | 0.005
442 | 0.02768392 | 0.01438656 |  | 0.006873355 | 0.01439551 | 0.01071552 | 0.01278138
443 | 0.02579245 | 0.01626349 |  | 0.008746668 | 0.02003199 | 0.01643092 | 0.01278138
444 | 0.03713025 | 0.01626299 |  | 0.01436636 | 0.01815255 | 0.01643067 | 0.01667182
445 | 0.02578833 | 0.01438552 |  | 0.01436615 | 0.01439447 | 0.01452504 | 0.01472579
446 | 0.03712388 | 0.01250816 |  | 0.01811203 | 0.006878811 | 0.01261978 | 0.01667082
447 | 0.02578375 | 0.01250783 |  | 0.01436532 | 0.005 | 0.01452442 | 0.01278038
448 | 0.02956153 | 0.01626125 |  | 0.01249217 | 0.005 | 0.01833331 | 0.006945033
449 | 0.02389077 | 0.01438427 |  | 0.00687298 | 0.005 | 0.01452379 | 0.005
450 | 0.02388994 | 0.01250716 |  | 0.005 | 0.006878769 | 0.01833243 | 0.005
451 | 0.02388869 | 0.008753415 |  | 0.005 | 0.01439343 | 0.008809142 | 0.005
452 | 0.02577504 | 0.01438323 |  | 0.005 | 0.02378582 | 0.01833156 | 0.005
453 | 0.02766243 | 0.01438302 |  | 0.005 | 0.02190705 | 0.01071328 | 0.005
454 | 0.02954907 | 0.01438281 |  | 0.01061869 | 0.01439239 | 0.01833069 | 0.005
455 | 0.02577 | 0.01250583 |  | 0.01436428 | 0.005 | 0.008808642 | 0.005
456 | 0.02010496 | 0.01438198 |  | 0.01436428 | 0.006878353 | 0.01452129 | 0.005
457 | 0.01821582 | 0.0125055 |  | 0.008745585 | 0.01626949 | 0.008808392 | 0.01083485
458 | 0.02198989 | 0.008752666 |  | 0.005 | 0.02378165 | 0.01832894 | 0.01472454
459 | 0.02387745 | 0.01062869 |  | 0.005 | 0.02378124 | 0.01261628 | 0.01472454
460 | 0.02198877 | 0.01250483 |  | 0.01061807 | 0.02002366 | 0.01832806 | 0.008889692
461 | 0.01821203 | 0.01438094 |  | 0.01436323 | 0.008755831 | 0.01451942 | 0.005
462 | 0.02387328 | 0.008752249 |  | 0.01436323 | 0.008755748 | 0.01451942 | 0.005
463 | 0.02009829 | 0.008752166 |  | 0.008745169 | 0.00687777 | 0.008807643 | 0.005
464 | 0.01443591 | 0.01062806 |  | 0.005 | 0.01063343 | 0.005 | 0.005
465 | 0.01443508 | 0.01062806 |  | 0.005 | 0.01626624 | 0.006903759 | 0.006944783
466 | 0.02198239 | 0.01062794 |  | 0.005 | 0.01626574 | 0.02213233 | 0.008889525
467 | 0.02198202 | 0.0125035 |  | 0.005 | 0.02377541 | 0.0202289 | 0.01277888
468 | 0.01443404 | 0.02000633 |  | 0.008745002 | 0.01626474 | 0.02213196 | 0.0108341
469 | 0.01254665 | 0.02375708 |  | 0.01436219 | 0.01250966 | 0.008806726 | 0.01083398
470 | 0.0182059 | 0.020005 |  | 0.01436219 | 0.005 | 0.01071015 | 0.006944617
471 | 0.02386495 | 0.01250217 |  | 0.01061719 | 0.005 | 0.01261312 | 0.006944617
472 | 0.01820503 | 0.01250167 |  | 0.005 | 0.01063181 | 0.01641918 | 0.005
473 | 0.01443154 | 0.016252 |  | 0.005 | 0.01438614 | 0.01832223 | 0.005
474 | 0.01254481 | 0.0237525 |  | 0.005 | 0.01438614 | 0.01641843 | 0.005
475 | 0.0219749 | 0.01812631 |  | 0.012489 | 0.008754332 | 0.01070903 | 0.005
476 | 0.0200883 | 0.01437552 |  | 0.01436115 | 0.005 | 0.008805977 | 0.005
477 | 0.01631597 | 0.006875021 |  | 0.01436115 | 0.006877103 | 0.01261145 | 0.005
478 | 0.008771741 | 0.01249983 |  | 0.006872147 | 0.0143851 | 0.01451421 | 0.005
479 | 0.01442883 | 0.01624925 |  | 0.005 | 0.0143851 | 0.02402738 | 0.005
480 | 0.02197115 | 0.02187331 |  | 0.005 | 0.01813856 | 0.01451338 | 0.005
481 | 0.02197077 | 0.02187219 |  | 0.005 | 0.01438406 | 0.01451317 | 0.005
482 | 0.01631322 | 0.01812223 |  | 0.005 | 0.01438406 | 0.005 | 0.005
483 | 0.01442696 | 0.016247 |  | 0.005 | 0.008753499 | 0.00880506 | 0.005
484 | 0.01442675 | 0.01437198 |  | 0.005 | 0.005 | 0.008804977 | 0.005
485 | 0.01819687 | 0.008748834 |  | 0.005 | 0.006876687 | 0.01451213 | 0.005
486 | 0.01631097 | 0.01062294 |  | 0.005 | 0.01438302 | 0.01641418 | 0.005
487 | 0.01631072 | 0.008748501 |  | 0.005 | 0.01438302 | 0.01831611 | 0.005
488 | 0.01442508 | 0.01437136 |  | 0.006872105 | 0.01250633 | 0.01451109 | 0.005
489 | 0.01442467 | 0.01624475 |  | 0.01248817 | 0.005 | 0.01070653 | 0.005
490 | 0.01253965 | 0.01811844 |  | 0.01623201 | 0.008752915 | 0.006902135 | 0.006944575
491 | 0.01442404 | 0.01811815 |  | 0.01810357 | 0.01250566 | 0.006902093 | 0.0108336
492 | 0.01253898 | 0.01249567 |  | 0.01623101 | 0.01438198 | 0.005 | 0.01472246
493 | 0.01442363 | 0.01062156 |  | 0.01248717 | 0.01062906 | 0.01070615 | 0.01083348
494 | 0.01253848 | 0.01062144 |  | 0.008743503 | 0.01625725 | 0.006902051 | 0.008888859
495 | 0.01253832 | 0.01062131 |  | 0.005 | 0.01438094 | 0.01641193 | 0.005
496 | 0.01442258 | 0.01811552 |  | 0.005 | 0.01438094 | 0.01070578 | 0.006944409
497 | 0.01253782 | 0.01811523 |  | 0.005 | 0.005 | 0.02021491 | 0.005
498 | 0.01442196 | 0.01436802 |  | 0.005 | 0.005 | 0.01260712 | 0.005
499 | 0.01442154 | 0.00687348 |  | 0.005 | 0.005 | 0.01260712 | 0.005
500 | 0.01442133 | 0.006873438 |  | 0.005 | 0.01062806 | 0.005 | 0.005

## Breach&core wall displacement
The relationship between breach widths and displacement of the core wall under different conditions
Condition | Temperature = 0℃ |  | Temperature = 15℃ |  | Temperature = 30℃ |  | Asphalt ratio = 5.2% |  | Asphalt ratio = 6.0% |  | Asphalt ratio = 6.8% |  | Dam height = 0.6 m |  | Dam height = 0.9 m |  | Dam height = 1.2 m
| Lb | Lc | Lb | Lc | Lb | Lc | Lb | Lc | Lb | Lc | Lb | Lc | Lb | Lc | Lb | Lc | Lb | Lc
Data | 14.21485 | 0 | 9.99506 | 0 | 5.84896 | 0 | 12.00052 | 0 | 10.36585 | 0 | 9.99506 | 0 | 9.99506 | 0 | 8.59223 | 0 | 7.37201 | 0
| 19.70578 | 2.00137 | 10.58736 | 2.22113 | 6.2286 | 1.86216 | 14.62359 | 1.37711 | 17.31707 | 1.46341 | 10.58736 | 2.22113 | 10.58736 | 2.22113 | 9.02913 | 3.05825 | 8.29352 | 2.15017
| 26.83886 | 2.41191 | 10.88351 | 2.44324 | 8.3476 | 2.18322 | 20.32876 | 1.57384 | 20.12195 | 2.80488 | 10.88351 | 2.44324 | 10.88351 | 2.44324 | 10.63107 | 3.78641 | 9.72696 | 3.17406
| 30.27711 | 2.87376 | 16.43633 | 3.47976 | 9.24658 | 2.37586 | 26.82084 | 1.70499 | 27.07317 | 4.63415 | 16.43633 | 3.47976 | 16.43633 | 3.47976 | 11.50485 | 4.36893 | 11.2628 | 4.30034
| 30.68765 | 3.38693 | 21.9151 | 5.84896 | 12.07192 | 3.72432 |  |  |  |  | 21.9151 | 5.84896 | 21.9151 | 5.84896 | 14.13 | 5.53 | 13.59727 | 5.60068
| 38.07732 | 3.95142 | 27.17177 | 7.92201 | [6 empty] | 27.17177 | 7.92201 | 27.17177 | 7.92201
| 45.62094 | 4.77249
| 46.6986 | 5.43962
| 48.59733 | 6.41464
| 54.65275 | 8.26206
| 60.04105 | 11.49504
Lb is Breach Width
Lc is Displacement of core wall

## Crack development processes
Crack development processes in the asphalt concrete core walls
Time step | Temperature = 0℃ | Temperature = 15℃ | Temperature = 30℃ | Dam height = 0.9 m | Dam height = 1.2 m | Asphalt ratio = 5.2% | Asphalt ratio = 6.0%
1 | 0.11759 | 0.08175 | 0.06771 | 0.06907 | 0.07649 | 0.05245 | 0.05777
2 | 0.11853 | 0.08224 | 0.06789 | 0.06947 | 0.07696 | 0.05273 | 0.05809
3 | 0.11963 | 0.08283 | 0.06809 | 0.06995 | 0.0775 | 0.05306 | 0.05848
4 | 0.1209 | 0.0835 | 0.06831 | 0.0705 | 0.07813 | 0.05344 | 0.05892
5 | 0.12234 | 0.08426 | 0.06855 | 0.07112 | 0.07884 | 0.05386 | 0.05941
6 | 0.12396 | 0.08512 | 0.0688 | 0.07182 | 0.07963 | 0.05434 | 0.05997
7 | 0.12575 | 0.08607 | 0.06907 | 0.07259 | 0.08051 | 0.05487 | 0.06059
8 | 0.12772 | 0.08711 | 0.06935 | 0.07344 | 0.08148 | 0.05546 | 0.06127
9 | 0.12989 | 0.08825 | 0.06965 | 0.07437 | 0.08254 | 0.05609 | 0.06202
10 | 0.13224 | 0.08949 | 0.06998 | 0.07538 | 0.08369 | 0.05679 | 0.06283
11 | 0.1348 | 0.09083 | 0.07031 | 0.07648 | 0.08494 | 0.05753 | 0.0637
12 | 0.13756 | 0.09228 | 0.07067 | 0.07766 | 0.08628 | 0.05834 | 0.06464
13 | 0.14053 | 0.09382 | 0.07104 | 0.07892 | 0.08773 | 0.05921 | 0.06565
14 | 0.14372 | 0.09548 | 0.07144 | 0.08027 | 0.08929 | 0.06013 | 0.06673
15 | 0.14715 | 0.09725 | 0.07185 | 0.08172 | 0.09095 | 0.06112 | 0.06789
16 | 0.15081 | 0.09913 | 0.07228 | 0.08326 | 0.09273 | 0.06217 | 0.06911
17 | 0.15472 | 0.10113 | 0.07273 | 0.08489 | 0.09462 | 0.06328 | 0.07042
18 | 0.15889 | 0.10325 | 0.07319 | 0.08663 | 0.09664 | 0.06447 | 0.0718
19 | 0.16333 | 0.1055 | 0.07368 | 0.08847 | 0.09878 | 0.06572 | 0.07327
20 | 0.16805 | 0.10787 | 0.07419 | 0.09042 | 0.10106 | 0.06705 | 0.07482
21 | 0.17306 | 0.11038 | 0.07472 | 0.09247 | 0.10347 | 0.06845 | 0.07645
22 | 0.17839 | 0.11302 | 0.07526 | 0.09465 | 0.10602 | 0.06992 | 0.07818
23 | 0.18403 | 0.11581 | 0.07583 | 0.09694 | 0.10872 | 0.07148 | 0.08
24 | 0.19002 | 0.11874 |  | 0.09935 | 0.11158 | 0.07311 | 0.08192
25 | 0.19636 | 0.12183 |  | 0.10189 | 0.1146 | 0.07484 | 0.08393
26 | 0.20308 | 0.12507 |  | 0.10457 | 0.11779 | 0.07665 | 0.08605
27 | 0.21019 | 0.12848 |  | 0.10738 | 0.12116 |  | 0.08828
28 | 0.21771 | 0.13206 |  | 0.11034 |  |  | 0.09062
29 | 0.22567 | 0.13581 |  | 0.11345 |  |  | 0.09307
30 | 0.23408 |  |  | 0.11671 |  |  | 0.09565
31 | 0.24298 |  |  | 0.12013 |  |  | 0.09835
32 | 0.25239 |  |  | 0.12373 |  |  | 0.10118
33 | 0.26234 |  |  | 0.1275
34 | 0.27285
35 | 0.28397
36 | 0.29571
37 | 0.30813
38 | 0.32126
39 | 0.33514